## ALL
ALL FINISHES
PROCESS | TITLE | SPEC # | REVISION | STATUS | REFERENCE SPEC
ALKALINE ANODIZE
ALODINE | Chemical Film Treatment for Aluminum Alloys 0 General Purpose Coating | AMS 2473 | G | ACTIVE
| Chemical Treatment for Aluminum Alloys - Low Electrical Resistance Coating | AMS 2474 | C | ACTIVE
| Chemical Conversion Coatings on Aluminum and Aluminum Alloys | AMS-C-5541 |  | ACTIVE
| Chemical Conversion Coatings on Aluminum and Aluminum Alloys | MIL-C-5541
| Chemical Conversion Coatings on Aluminum and Aluminum Alloys | MIL-DTL-5541
ANODIZE | Hard Anodic Coating Treatment of Aluminum Alloys | AMS 2468 | F | SUPERSEDED | AMS 2469
| Hard Anodic Coating Treatment of Aluminum and Aluminum Alloys - Processing and Performance Requirements | AMS 2469 | F | ACTIVE
| Anodic Treatment of Aluminum Alloys - Chrome Acid Process | AMS 2470 | L | ACTIVE
| Anodic Treatment of Aluminum Alloys - Sulfuric Acid Process, Undyed Coating | AMS 2471 | F | ACTIVE
| Anodic Treatment of Aluminum Alloys - Sulfuric Acid Process, Dyd Coating | AMS 2472
| Hard Coating Treatment of Aluminum Alloys - Teflon-Impregnated or Codeposited | AMS 2482
| Blackening Solutions For Aluminum - Touch-Up Solutions | AMS 2483 | B | ACTIVE
| Anodic Treatment - Titanium and Titanium Alloys - Solution pH 13 or Higher | AMS 2488
| Anodic Coating on Aluminum Alloys - Sulfuric Acid Process, Resin-Sealed | AMS 2514 | A | ACTIVE
| Anodic Coatings for Aluminum and Aluminum Alloys | AMS-A-8625
| ALUMINOM OXIDE COATINGS, LUBRICATIVE, FOR ALUMINUM AND ALUMINUM ALLOYS | MIL-A-63576
| ANODIC COATINGS FOR ALUMINUM AND ALUMINUM ALLOYS | MIL-A-8625
BLACK OXIDE | Blackening Solutions for Steel Touch-Up Method | AMS 2484 | B | ACTIVE
| Coating, Black Oxide | AMS 2485 | J | ACTIVE
| COATING, OXIDE, BLACK, FOR FERROUS METALS | MIL-C-13924
CADMIUM PLATE | Plating, Cadmium (Electrodeposited) | AMS-QQ-P-416
CHEMICAL FILM | Chemical Film Treatment for Aluminum Alloys - General Purpose Coating | AMS 2473 | G | ACTIVE
| CHEMICAL TREATMENT FOR ALUMINUM ALLOYS - Low Electrical Resistance Coating | AMS 2474 | C | ACTIVE
| Chemical Conversion Coatings on Aluminum and Aluminum Alloys | AMS-C-5541
| CHEMICAL CONVERSION COATINGS ON ALUMINUM AND ALUMINUM ALLOYS | MIL-C-5541
| CHEMICAL CONVERSION COATINGS - ON ALUMINUM AND ALUMINUM ALLOYS | MIL-DTL-5541
CHROMATE ON ALUMINUM | Chemical Film Treatment for Aluminum Alloys - General Purpose Coating | AMS 2473 | G | ACTIVE
| CHEMICAL TREATMENT FOR ALUMINUM ALLOYS - Low Electrical Resistance Coating | AMS 2474 | C | ACTIVE
| Chemical Conversion Coatings on Aluminum and Aluminum Alloys | AMS-C-5541
| CHEMICAL CONVERSION COATINGS ON ALUMINUM AND ALUMINUM ALLOYS | MIL-C-5541
CHROMIC ACID ANODIZE | Anodic Treatment of Aluminum Alloys - Chrome Acid Process | AMS 2470 | L | ACTIVE
| Anodic Coatings for Aluminum and Aluminum Alloys | AMS-A-8625
| ANODIC COATINGS FOR ALUMINUM AND ALUMINUM ALLOYS | MIL-A-8625
CLEANING / DESCALING | CORROSION REMOVING AND METAL CONDITIONING - COMPOUND (PHOSPHORIC ACID BASE) | MIL-C-10578
CONVERSION COATINGS | COATINGS, CHROMATE, FOR ZINC ALLOY CASTINGS AND - HOT-DIP GALVANIZED SURFACES | MIL-C-17711 | B | ACTIVE
| CHEMICAL CONVERSION COATINGS ON ALUMINUM AND ALUMINUM ALLOYS | MIL-C-5541
| CHEMICAL CONVERSION COATINGS - ON ALUMINUM AND ALUMINUM ALLOYS | MIL-DTL-5541
COPPER PLATE | Copper --- | AMS 2418 | - | ACTIVE
| COPPER PLATING (ELECTRODEPOSITED) | MIL-C-14550
DOW 19 | MAGNESIUM ALLOY, PROCESSES FOR PRETREATMENT AND PREVENTION OF CORROSION ON | AMS-M-3171
DOW 7 | Protective Treatments, Magnesium Alloys | AMS 2475 | F | ACTIVE
| MAGNESIUM ALLOY, PROCESSES FOR PRETREATMENT AND PREVENTION OF CORROSION ON | AMS-M-3171
ELECTROLESS NICKEL | COATINGS, ELECTROLESS NICKEL - Requirements for | AMS-C-26074
| COATING, ELECTROLESS NICKEL - REQUIREMENTS FOR | MIL-C-26074
| Electroless --- | MIL-DTL-26074 | F - NOTICE 1 | SUPERSEDED | AMS-C-26074
ELECTROLESS NICKEL BORON
FLOURIDE PHOSPHATE | Conversion Coating of Titanium Alloys - Fluoride-Phosphate Type | AMS 2486 | D | ACTIVE
HARD COAT | Hard Anodic Coating Treatment of Aluminum Alloys | AMS 2468 | F | SUPERSEDED | AMS 2469
| Hard Anodic Coating Treatment of Aluminum and Aluminum Alloys - Processing and Performance Requirements | AMS 2469 | F | ACTIVE
| Hard Coating Treatment of Aluminum Alloys - Teflon-Impregnated or Codeposited | AMS 2482
| Anodic Coatings for Aluminum and Aluminum Alloys | AMS-A-8625
| ALUMINOM OXIDE COATINGS, LUBRICATIVE, FOR ALUMINUM AND ALUMINUM ALLOYS | MIL-A-63576
| ANODIC COATINGS FOR ALUMINUM AND ALUMINUM ALLOYS | MIL-A-8625
IRIDITE | Chemical Film Treatment for Aluminum Alloys - General Purpose Coating | AMS 2473 | G | ACTIVE
| CHEMICAL TREATMENT FOR ALUMINUM ALLOYS - Low Electrical Resistance Coating | AMS 2474 | C | ACTIVE
| Chemical Conversion Coatings on Aluminum and Aluminum Alloys | AMS-C-5541
| CHEMICAL CONVERSION COATINGS ON ALUMINUM AND ALUMINUM ALLOYS | MIL-C-5541
| CHEMICAL CONVERSION COATINGS - ON ALUMINUM AND ALUMINUM ALLOYS | MIL-DTL-5541
MANGANESS PHOSPHATE
NICKEL PLATE | Nickel Plating (Electrodeposited) | AMS-QQ-N-290
PAINT | Black Finishing - Low Baking Enamel | AMS 2503 | F | ACTIVE
| ALUMINUM PAINT FINISHING - Low Baking | AMS 2505 | D | ACTIVE
| Coating of Fasteners - Aluminum Filled, Ceramic Bonded Coating | AMS 2506 | D | ACTIVE
| Engine Gray Finishing - Low Baking | AMS 2510 | E | ACTIVE
| ENAMEL, GLYCERYL PHTHALATE - Black Baking | AMS 3120 | E | ACTIVE
| ENAMEL, PHENOLIC - Black Baking | AMS 3122 | D | ACTIVE
| ENAMEL, GLYCERYL PHTHALATE - Engine Gray Baking | AMS 3125 | E | ACTIVE
| PAINT VEHICLE - Glyceryl Phthalate | AMS 3130 | E | ACTIVE
| Varnish, Phenolic Resin - Corrosion-Preventive | AMS 3132 | G | ACTIVE
| Coating Material, Phenolic resin, PTFE Filled Pigmented, 15-C (302F) cure | AMS 3136 | F | ACTIVE
| Coating Material, Fluorocarbon (FKM) elastomeric | AMS 3138
| Paint, Marking - Epoxy | AMS 3145 | B | ACTIVE
| aa-- | MIL-C-22750 | F | SUPERSEDED | MIL-PRF-22750
| COATING SYSTEM, EPOXY-POLYAMIDE, CHEMICAL AND SOLVENT RESISTNAT: PROCESS FOR APPLICATION OF | MIL-C-22751 | D AMENDMENT 1 NOTICE 1 | CANCELLED WITHOUT REPLACEMENT
| COATING, ALIPHATIC POLYURETHANE, CHEMICAL AGENT RESISTANT | MIL-C-46168
| COATING, PERMANENT RESIN; PROCESS FOR APPLICATION OF, TO AIRCRAFT PARTS | MIL-C-5056 | - | ACTIVE
| COATING, ALIPHATIC POLYURETHANE, SINGLE COMPONENT, CHEMICAL AGENT RESISTANT | MIL-C-53039
| CHEMICAL AGENT RESISTANT COATING (CARC) SYSTEM APPLICATION PROCEDURES AND QUALITY CONTROL INSPECTION | MIL-C-53072 | B | ACTIVE
| COATING, POLYURETHANE, ALIPHATIC, WEATHER-RESISTANT | MIL-C-81773 | C AMENDMENT 2 NOTICE 1 | CANCELLED | MIL-C-83286
| Coatings, Urethane, Aliphatic Isocyanate, for Aerospace Applications | MIL-C-83286
| Coating: Polyurethane, High-Solids | MIL-C-85285 | B | ACTIVE
| Coating Aliphatic Polyurethane, Single Component, Chemical Agent Resistant | MIL-DTL-53039 | B | ACTIVE
| Coating, Water Dispersible Alphatic Polyurethane, Chemical Agent resistant | MIL-DTL-64159 | - | ACTIVE
| paint --- | MIL-PRF-22750 | - | ACTIVE
PASSIVATION | Passivation of Corrosion Resistant Steels | AMS 2700
| Passivation Treatment for Corrosion-Resistant Steel | AMS-QQ-P-35
| CORROSION-RESISTANT STEEL PARTS: SAMPLING, INSPECTION AND TESTING FOR SURFACE PASSIVATION | AMS-STD-753
PHOSPHATE | PHOSPHATE TREATMENT, PAINT BASE | AMS 2480 | G | ACTIVE
| PHOSPHATE TREATMENT, ANTICHAFING | AMS 2481 | G | ACTIVE
PRIME | PRIMER, OCHER Phenolic | AMS 3108 | D | ACTIVE
| PRIMER zinc Chromate | AMS 3110 | F | ACTIVE
SILK SCREEN
SILVER PLATE
SOLID FILM | Coating of Fasteners Aluminum Filled, Ceramic Bonded Coating | AMS 2506 | D | ACTIVE
SULFAMATE NICKEL | Nickel Plating (Electrodeposited) | AMS-QQ-N-290
SULFURIC ACID ANODIZE | Anodic Treatment of Aluminum Alloys - Sulfuric Acid Process, Undyed Coating | AMS 2471 | F | ACTIVE
| Anodic Treatment of Aluminum Alloys - Sulfuric Acid Process, Dyd Coating | AMS 2472
| Blackening Solutions For Aluminum - Touch-Up Solutions | AMS 2483 | B | ACTIVE
| Anodic Coating on Aluminum Alloys - Sulfuric Acid Process, Resin-Sealed | AMS 2514 | A | ACTIVE
| Anodic Coatings for Aluminum and Aluminum Alloys | AMS-A-8625
| ANODIC COATINGS FOR ALUMINUM AND ALUMINUM ALLOYS | MIL-A-8625
TEFNI-2000
TIN PLATE | PLATING, TIN-LEAD (ELECTRODEPOSITED) | AMS-P-81728 | - | ACTIVE
TIN-LEAD PLATE | PLATING, TIN-LEAD (ELECTRODEPOSITED) | AMS-P-81728 | - | ACTIVE
TIN-ZINC
ZINC PHOSPHATE | PHOSPHATE TREATMENT, PAINT BASE | AMS 2480 | G | ACTIVE
ZINC PLATE
ZINC-NICKEL

## Aluminum
FOR ALUMINUM
PROCESS | TITLE | SPEC # | REVISION | STATUS | REFERENCE SPEC
ALODINE | Chemical Film Treatment for Aluminum Alloys 0 General Purpose Coating | AMS 2473 | G | ACTIVE
| Chemical Treatment for Aluminum Alloys - Low Electrical Resistance Coating | AMS 2474 | C | ACTIVE
| Chemical Conversion Coatings on Aluminum and Aluminum Alloys | AMS-C-5541 |  | ACTIVE
| Chemical Conversion Coatings on Aluminum and Aluminum Alloys | MIL-C-5541
| Chemical Conversion Coatings on Aluminum and Aluminum Alloys | MIL-DTL-5541
ANODIZE | Hard Anodic Coating Treatment of Aluminum Alloys | AMS 2468 | F | SUPERSEDED | AMS 2469
| Hard Anodic Coating Treatment of Aluminum and Aluminum Alloys - Processing and Performance Requirements | AMS 2469 | F | ACTIVE
| Anodic Treatment of Aluminum Alloys - Chrome Acid Process | AMS 2470 | L | ACTIVE
| Anodic Treatment of Aluminum Alloys - Sulfuric Acid Process, Undyed Coating | AMS 2471 | F | ACTIVE
| Anodic Treatment of Aluminum Alloys - Sulfuric Acid Process, Dyd Coating | AMS 2472
| Hard Coating Treatment of Aluminum Alloys - Teflon-Impregnated or Codeposited | AMS 2482
| Blackening Solutions For Aluminum - Touch-Up Solutions | AMS 2483 | B | ACTIVE
| Anodic Treatment - Titanium and Titanium Alloys - Solution pH 13 or Higher | AMS 2488
| Anodic Coating on Aluminum Alloys - Sulfuric Acid Process, Resin-Sealed | AMS 2514 | A | ACTIVE
| Anodic Coatings for Aluminum and Aluminum Alloys | AMS-A-8625
| ALUMINOM OXIDE COATINGS, LUBRICATIVE, FOR ALUMINUM AND ALUMINUM ALLOYS | MIL-A-63576
| ANODIC COATINGS FOR ALUMINUM AND ALUMINUM ALLOYS | MIL-A-8625
CADMIUM PLATE | Plating, Cadmium (Electrodeposited) | AMS-QQ-P-416
CHEMICAL FILM | Chemical Film Treatment for Aluminum Alloys - General Purpose Coating | AMS 2473 | G | ACTIVE
| CHEMICAL TREATMENT FOR ALUMINUM ALLOYS - Low Electrical Resistance Coating | AMS 2474 | C | ACTIVE
| Chemical Conversion Coatings on Aluminum and Aluminum Alloys | AMS-C-5541
| CHEMICAL CONVERSION COATINGS ON ALUMINUM AND ALUMINUM ALLOYS | MIL-C-5541
| CHEMICAL CONVERSION COATINGS - ON ALUMINUM AND ALUMINUM ALLOYS | MIL-DTL-5541
CHROMATE ON ALUMINUM | Chemical Film Treatment for Aluminum Alloys - General Purpose Coating | AMS 2473 | G | ACTIVE
| CHEMICAL TREATMENT FOR ALUMINUM ALLOYS - Low Electrical Resistance Coating | AMS 2474 | C | ACTIVE
| Chemical Conversion Coatings on Aluminum and Aluminum Alloys | AMS-C-5541
| CHEMICAL CONVERSION COATINGS ON ALUMINUM AND ALUMINUM ALLOYS | MIL-C-5541
CHROMIC ACID ANODIZE | Anodic Treatment of Aluminum Alloys - Chrome Acid Process | AMS 2470 | L | ACTIVE
| Anodic Coatings for Aluminum and Aluminum Alloys | AMS-A-8625
| ANODIC COATINGS FOR ALUMINUM AND ALUMINUM ALLOYS | MIL-A-8625
CLEANING / DESCALING | CORROSION REMOVING AND METAL CONDITIONING - COMPOUND (PHOSPHORIC ACID BASE) | MIL-C-10578
CONVERSION COATINGS | COATINGS, CHROMATE, FOR ZINC ALLOY CASTINGS AND - HOT-DIP GALVANIZED SURFACES | MIL-C-17711 | B | ACTIVE
| CHEMICAL CONVERSION COATINGS ON ALUMINUM AND ALUMINUM ALLOYS | MIL-C-5541
| CHEMICAL CONVERSION COATINGS - ON ALUMINUM AND ALUMINUM ALLOYS | MIL-DTL-5541
COPPER PLATE | Copper --- | AMS 2418 | - | ACTIVE
| COPPER PLATING (ELECTRODEPOSITED) | MIL-C-14550
ELECTROLESS NICKEL | COATINGS, ELECTROLESS NICKEL - Requirements for | AMS-C-26074
| COATING, ELECTROLESS NICKEL - REQUIREMENTS FOR | MIL-C-26074
| Electroless --- | MIL-DTL-26074 | F - NOTICE 1 | SUPERSEDED | AMS-C-26074
ELECTROLESS NICKEL BORON
HARD COAT | Hard Anodic Coating Treatment of Aluminum Alloys | AMS 2468 | F | SUPERSEDED | AMS 2469
| Hard Anodic Coating Treatment of Aluminum and Aluminum Alloys - Processing and Performance Requirements | AMS 2469 | F | ACTIVE
| Hard Coating Treatment of Aluminum Alloys - Teflon-Impregnated or Codeposited | AMS 2482
| Anodic Coatings for Aluminum and Aluminum Alloys | AMS-A-8625
| ALUMINOM OXIDE COATINGS, LUBRICATIVE, FOR ALUMINUM AND ALUMINUM ALLOYS | MIL-A-63576
| ANODIC COATINGS FOR ALUMINUM AND ALUMINUM ALLOYS | MIL-A-8625
IRIDITE | Chemical Film Treatment for Aluminum Alloys - General Purpose Coating | AMS 2473 | G | ACTIVE
| CHEMICAL TREATMENT FOR ALUMINUM ALLOYS - Low Electrical Resistance Coating | AMS 2474 | C | ACTIVE
| Chemical Conversion Coatings on Aluminum and Aluminum Alloys | AMS-C-5541
| CHEMICAL CONVERSION COATINGS ON ALUMINUM AND ALUMINUM ALLOYS | MIL-C-5541
| CHEMICAL CONVERSION COATINGS - ON ALUMINUM AND ALUMINUM ALLOYS | MIL-DTL-5541
NICKEL PLATE | Nickel Plating (Electrodeposited) | AMS-QQ-N-290
PAINT | Black Finishing - Low Baking Enamel | AMS 2503 | F | ACTIVE
| ALUMINUM PAINT FINISHING - Low Baking | AMS 2505 | D | ACTIVE
| Coating of Fasteners - Aluminum Filled, Ceramic Bonded Coating | AMS 2506 | D | ACTIVE
| Engine Gray Finishing - Low Baking | AMS 2510 | E | ACTIVE
| ENAMEL, GLYCERYL PHTHALATE - Black Baking | AMS 3120 | E | ACTIVE
| ENAMEL, PHENOLIC - Black Baking | AMS 3122 | D | ACTIVE
| ENAMEL, GLYCERYL PHTHALATE - Engine Gray Baking | AMS 3125 | E | ACTIVE
| PAINT VEHICLE - Glyceryl Phthalate | AMS 3130 | E | ACTIVE
| Varnish, Phenolic Resin - Corrosion-Preventive | AMS 3132 | G | ACTIVE
| Coating Material, Phenolic resin, PTFE Filled Pigmented, 15-C (302F) cure | AMS 3136 | F | ACTIVE
| Coating Material, Fluorocarbon (FKM) elastomeric | AMS 3138
| Paint, Marking - Epoxy | AMS 3145 | B | ACTIVE
| aa-- | MIL-C-22750 | F | SUPERSEDED | MIL-PRF-22750
| COATING SYSTEM, EPOXY-POLYAMIDE, CHEMICAL AND SOLVENT RESISTNAT: PROCESS FOR APPLICATION OF | MIL-C-22751 | D AMENDMENT 1 NOTICE 1 | CANCELLED WITHOUT REPLACEMENT
| COATING, ALIPHATIC POLYURETHANE, CHEMICAL AGENT RESISTANT | MIL-C-46168
| COATING, PERMANENT RESIN; PROCESS FOR APPLICATION OF, TO AIRCRAFT PARTS | MIL-C-5056 | - | ACTIVE
| COATING, ALIPHATIC POLYURETHANE, SINGLE COMPONENT, CHEMICAL AGENT RESISTANT | MIL-C-53039
| CHEMICAL AGENT RESISTANT COATING (CARC) SYSTEM APPLICATION PROCEDURES AND QUALITY CONTROL INSPECTION | MIL-C-53072 | B | ACTIVE
| COATING, POLYURETHANE, ALIPHATIC, WEATHER-RESISTANT | MIL-C-81773 | C AMENDMENT 2 NOTICE 1 | CANCELLED | MIL-C-83286
| Coatings, Urethane, Aliphatic Isocyanate, for Aerospace Applications | MIL-C-83286
| Coating: Polyurethane, High-Solids | MIL-C-85285 | B | ACTIVE
| Coating Aliphatic Polyurethane, Single Component, Chemical Agent Resistant | MIL-DTL-53039 | B | ACTIVE
| Coating, Water Dispersible Alphatic Polyurethane, Chemical Agent resistant | MIL-DTL-64159 | - | ACTIVE
| paint --- | MIL-PRF-22750 | - | ACTIVE
PRIME | PRIMER, OCHER Phenolic | AMS 3108 | D | ACTIVE
| PRIMER zinc Chromate | AMS 3110 | F | ACTIVE
SILK SCREEN
SILVER PLATE
SOLID FILM | Coating of Fasteners Aluminum Filled, Ceramic Bonded Coating | AMS 2506 | D | ACTIVE
SULFAMATE NICKEL | Nickel Plating (Electrodeposited) | AMS-QQ-N-290
SULFURIC ACID ANODIZE | Anodic Treatment of Aluminum Alloys - Sulfuric Acid Process, Undyed Coating | AMS 2471 | F | ACTIVE
| Anodic Treatment of Aluminum Alloys - Sulfuric Acid Process, Dyd Coating | AMS 2472
| Blackening Solutions For Aluminum - Touch-Up Solutions | AMS 2483 | B | ACTIVE
| Anodic Coating on Aluminum Alloys - Sulfuric Acid Process, Resin-Sealed | AMS 2514 | A | ACTIVE
| Anodic Coatings for Aluminum and Aluminum Alloys | AMS-A-8625
| ANODIC COATINGS FOR ALUMINUM AND ALUMINUM ALLOYS | MIL-A-8625
TEFNI-2000
TIN PLATE | PLATING, TIN-LEAD (ELECTRODEPOSITED) | AMS-P-81728 | - | ACTIVE
TIN-LEAD PLATE | PLATING, TIN-LEAD (ELECTRODEPOSITED) | AMS-P-81728 | - | ACTIVE
TIN-ZINC
ZINC PLATE
ZINC-NICKEL

## Magnesium
FOR MAGNESIUM
PROCESS | TITLE | SPEC # | REVISION | STATUS | REFERENCE SPEC
DOW 19 | MAGNESIUM ALLOY, PROCESSES FOR PRETREATMENT AND PREVENTION OF CORROSION ON | AMS-M-3171
DOW 7 | Protective Treatments, Magnesium Alloys | AMS 2475 | F | ACTIVE
| MAGNESIUM ALLOY, PROCESSES FOR PRETREATMENT AND PREVENTION OF CORROSION ON | AMS-M-3171
PAINT | Black Finishing - Low Baking Enamel | AMS 2503 | F | ACTIVE
| ALUMINUM PAINT FINISHING - Low Baking | AMS 2505 | D | ACTIVE
| Coating of Fasteners - Aluminum Filled, Ceramic Bonded Coating | AMS 2506 | D | ACTIVE
| Engine Gray Finishing - Low Baking | AMS 2510 | E | ACTIVE
| ENAMEL, GLYCERYL PHTHALATE - Black Baking | AMS 3120 | E | ACTIVE
| ENAMEL, PHENOLIC - Black Baking | AMS 3122 | D | ACTIVE
| ENAMEL, GLYCERYL PHTHALATE - Engine Gray Baking | AMS 3125 | E | ACTIVE
| PAINT VEHICLE - Glyceryl Phthalate | AMS 3130 | E | ACTIVE
| Varnish, Phenolic Resin - Corrosion-Preventive | AMS 3132 | G | ACTIVE
| Coating Material, Phenolic resin, PTFE Filled Pigmented, 15-C (302F) cure | AMS 3136 | F | ACTIVE
| Coating Material, Fluorocarbon (FKM) elastomeric | AMS 3138
| Paint, Marking - Epoxy | AMS 3145 | B | ACTIVE
| aa-- | MIL-C-22750 | F | SUPERSEDED | MIL-PRF-22750
| COATING SYSTEM, EPOXY-POLYAMIDE, CHEMICAL AND SOLVENT RESISTNAT: PROCESS FOR APPLICATION OF | MIL-C-22751 | D AMENDMENT 1 NOTICE 1 | CANCELLED WITHOUT REPLACEMENT
| COATING, ALIPHATIC POLYURETHANE, CHEMICAL AGENT RESISTANT | MIL-C-46168
| COATING, PERMANENT RESIN; PROCESS FOR APPLICATION OF, TO AIRCRAFT PARTS | MIL-C-5056 | - | ACTIVE
| COATING, ALIPHATIC POLYURETHANE, SINGLE COMPONENT, CHEMICAL AGENT RESISTANT | MIL-C-53039
| CHEMICAL AGENT RESISTANT COATING (CARC) SYSTEM APPLICATION PROCEDURES AND QUALITY CONTROL INSPECTION | MIL-C-53072 | B | ACTIVE
| COATING, POLYURETHANE, ALIPHATIC, WEATHER-RESISTANT | MIL-C-81773 | C AMENDMENT 2 NOTICE 1 | CANCELLED | MIL-C-83286
| Coatings, Urethane, Aliphatic Isocyanate, for Aerospace Applications | MIL-C-83286
| Coating: Polyurethane, High-Solids | MIL-C-85285 | B | ACTIVE
| Coating Aliphatic Polyurethane, Single Component, Chemical Agent Resistant | MIL-DTL-53039 | B | ACTIVE
| Coating, Water Dispersible Alphatic Polyurethane, Chemical Agent resistant | MIL-DTL-64159 | - | ACTIVE
| paint --- | MIL-PRF-22750 | - | ACTIVE
PRIME | PRIMER, OCHER Phenolic | AMS 3108 | D | ACTIVE
| PRIMER zinc Chromate | AMS 3110 | F | ACTIVE
SILK SCREEN
SOLID FILM | Coating of Fasteners Aluminum Filled, Ceramic Bonded Coating | AMS 2506 | D | ACTIVE
TEFNI-2000

## Stainless
FOR STAINLESS
PROCESS | TITLE | SPEC # | REVISION | STATUS | REFERENCE SPEC
BLACK OXIDE | Blackening Solutions for Steel Touch-Up Method | AMS 2484 | B | ACTIVE
| Coating, Black Oxide | AMS 2485 | J | ACTIVE
| COATING, OXIDE, BLACK, FOR FERROUS METALS | MIL-C-13924
CADMIUM PLATE | Plating, Cadmium (Electrodeposited) | AMS-QQ-P-416
CLEANING / DESCALING | CORROSION REMOVING AND METAL CONDITIONING - COMPOUND (PHOSPHORIC ACID BASE) | MIL-C-10578
COPPER PLATE | Copper --- | AMS 2418 | - | ACTIVE
| COPPER PLATING (ELECTRODEPOSITED) | MIL-C-14550
ELECTROLESS NICKEL | COATINGS, ELECTROLESS NICKEL - Requirements for | AMS-C-26074
| COATING, ELECTROLESS NICKEL - REQUIREMENTS FOR | MIL-C-26074
| Electroless --- | MIL-DTL-26074 | F - NOTICE 1 | SUPERSEDED | AMS-C-26074
ELECTROLESS NICKEL BORON
NICKEL PLATE | Nickel Plating (Electrodeposited) | AMS-QQ-N-290
PAINT | Black Finishing - Low Baking Enamel | AMS 2503 | F | ACTIVE
| ALUMINUM PAINT FINISHING - Low Baking | AMS 2505 | D | ACTIVE
| Coating of Fasteners - Aluminum Filled, Ceramic Bonded Coating | AMS 2506 | D | ACTIVE
| Engine Gray Finishing - Low Baking | AMS 2510 | E | ACTIVE
| ENAMEL, GLYCERYL PHTHALATE - Black Baking | AMS 3120 | E | ACTIVE
| ENAMEL, PHENOLIC - Black Baking | AMS 3122 | D | ACTIVE
| ENAMEL, GLYCERYL PHTHALATE - Engine Gray Baking | AMS 3125 | E | ACTIVE
| PAINT VEHICLE - Glyceryl Phthalate | AMS 3130 | E | ACTIVE
| Varnish, Phenolic Resin - Corrosion-Preventive | AMS 3132 | G | ACTIVE
| Coating Material, Phenolic resin, PTFE Filled Pigmented, 15-C (302F) cure | AMS 3136 | F | ACTIVE
| Coating Material, Fluorocarbon (FKM) elastomeric | AMS 3138
| Paint, Marking - Epoxy | AMS 3145 | B | ACTIVE
| aa-- | MIL-C-22750 | F | SUPERSEDED | MIL-PRF-22750
| COATING SYSTEM, EPOXY-POLYAMIDE, CHEMICAL AND SOLVENT RESISTNAT: PROCESS FOR APPLICATION OF | MIL-C-22751 | D AMENDMENT 1 NOTICE 1 | CANCELLED WITHOUT REPLACEMENT
| COATING, ALIPHATIC POLYURETHANE, CHEMICAL AGENT RESISTANT | MIL-C-46168
| COATING, PERMANENT RESIN; PROCESS FOR APPLICATION OF, TO AIRCRAFT PARTS | MIL-C-5056 | - | ACTIVE
| COATING, ALIPHATIC POLYURETHANE, SINGLE COMPONENT, CHEMICAL AGENT RESISTANT | MIL-C-53039
| CHEMICAL AGENT RESISTANT COATING (CARC) SYSTEM APPLICATION PROCEDURES AND QUALITY CONTROL INSPECTION | MIL-C-53072 | B | ACTIVE
| COATING, POLYURETHANE, ALIPHATIC, WEATHER-RESISTANT | MIL-C-81773 | C AMENDMENT 2 NOTICE 1 | CANCELLED | MIL-C-83286
| Coatings, Urethane, Aliphatic Isocyanate, for Aerospace Applications | MIL-C-83286
| Coating: Polyurethane, High-Solids | MIL-C-85285 | B | ACTIVE
| Coating Aliphatic Polyurethane, Single Component, Chemical Agent Resistant | MIL-DTL-53039 | B | ACTIVE
| Coating, Water Dispersible Alphatic Polyurethane, Chemical Agent resistant | MIL-DTL-64159 | - | ACTIVE
| paint --- | MIL-PRF-22750 | - | ACTIVE
PASSIVATION | Passivation of Corrosion Resistant Steels | AMS 2700
| Passivation Treatment for Corrosion-Resistant Steel | AMS-QQ-P-35
| CORROSION-RESISTANT STEEL PARTS: SAMPLING, INSPECTION AND TESTING FOR SURFACE PASSIVATION | AMS-STD-753
PRIME | PRIMER, OCHER Phenolic | AMS 3108 | D | ACTIVE
| PRIMER zinc Chromate | AMS 3110 | F | ACTIVE
SILK SCREEN
SILVER PLATE
SOLID FILM | Coating of Fasteners Aluminum Filled, Ceramic Bonded Coating | AMS 2506 | D | ACTIVE
SULFAMATE NICKEL | Nickel Plating (Electrodeposited) | AMS-QQ-N-290
TEFNI-2000
TIN PLATE | PLATING, TIN-LEAD (ELECTRODEPOSITED) | AMS-P-81728 | - | ACTIVE
TIN-LEAD PLATE | PLATING, TIN-LEAD (ELECTRODEPOSITED) | AMS-P-81728 | - | ACTIVE
TIN-ZINC
ZINC PLATE
ZINC-NICKEL

## Steel
FOR STEEL
PROCESS | TITLE | SPEC # | REVISION | STATUS | REFERENCE SPEC
BLACK OXIDE | Blackening Solutions for Steel Touch-Up Method | AMS 2484 | B | ACTIVE
| Coating, Black Oxide | AMS 2485 | J | ACTIVE
| COATING, OXIDE, BLACK, FOR FERROUS METALS | MIL-C-13924
CADMIUM PLATE | Plating, Cadmium (Electrodeposited) | AMS-QQ-P-416
CLEANING / DESCALING | CORROSION REMOVING AND METAL CONDITIONING - COMPOUND (PHOSPHORIC ACID BASE) | MIL-C-10578
COPPER PLATE | Copper --- | AMS 2418 | - | ACTIVE
| COPPER PLATING (ELECTRODEPOSITED) | MIL-C-14550
ELECTROLESS NICKEL | COATINGS, ELECTROLESS NICKEL - Requirements for | AMS-C-26074
| COATING, ELECTROLESS NICKEL - REQUIREMENTS FOR | MIL-C-26074
| Electroless --- | MIL-DTL-26074 | F - NOTICE 1 | SUPERSEDED | AMS-C-26074
ELECTROLESS NICKEL BORON
MANGANESS PHOSPHATE
NICKEL PLATE | Nickel Plating (Electrodeposited) | AMS-QQ-N-290
PAINT | Black Finishing - Low Baking Enamel | AMS 2503 | F | ACTIVE
| ALUMINUM PAINT FINISHING - Low Baking | AMS 2505 | D | ACTIVE
| Coating of Fasteners - Aluminum Filled, Ceramic Bonded Coating | AMS 2506 | D | ACTIVE
| Engine Gray Finishing - Low Baking | AMS 2510 | E | ACTIVE
| ENAMEL, GLYCERYL PHTHALATE - Black Baking | AMS 3120 | E | ACTIVE
| ENAMEL, PHENOLIC - Black Baking | AMS 3122 | D | ACTIVE
| ENAMEL, GLYCERYL PHTHALATE - Engine Gray Baking | AMS 3125 | E | ACTIVE
| PAINT VEHICLE - Glyceryl Phthalate | AMS 3130 | E | ACTIVE
| Varnish, Phenolic Resin - Corrosion-Preventive | AMS 3132 | G | ACTIVE
| Coating Material, Phenolic resin, PTFE Filled Pigmented, 15-C (302F) cure | AMS 3136 | F | ACTIVE
| Coating Material, Fluorocarbon (FKM) elastomeric | AMS 3138
| Paint, Marking - Epoxy | AMS 3145 | B | ACTIVE
| aa-- | MIL-C-22750 | F | SUPERSEDED | MIL-PRF-22750
| COATING SYSTEM, EPOXY-POLYAMIDE, CHEMICAL AND SOLVENT RESISTNAT: PROCESS FOR APPLICATION OF | MIL-C-22751 | D AMENDMENT 1 NOTICE 1 | CANCELLED WITHOUT REPLACEMENT
| COATING, ALIPHATIC POLYURETHANE, CHEMICAL AGENT RESISTANT | MIL-C-46168
| COATING, PERMANENT RESIN; PROCESS FOR APPLICATION OF, TO AIRCRAFT PARTS | MIL-C-5056 | - | ACTIVE
| COATING, ALIPHATIC POLYURETHANE, SINGLE COMPONENT, CHEMICAL AGENT RESISTANT | MIL-C-53039
| CHEMICAL AGENT RESISTANT COATING (CARC) SYSTEM APPLICATION PROCEDURES AND QUALITY CONTROL INSPECTION | MIL-C-53072 | B | ACTIVE
| COATING, POLYURETHANE, ALIPHATIC, WEATHER-RESISTANT | MIL-C-81773 | C AMENDMENT 2 NOTICE 1 | CANCELLED | MIL-C-83286
| Coatings, Urethane, Aliphatic Isocyanate, for Aerospace Applications | MIL-C-83286
| Coating: Polyurethane, High-Solids | MIL-C-85285 | B | ACTIVE
| Coating Aliphatic Polyurethane, Single Component, Chemical Agent Resistant | MIL-DTL-53039 | B | ACTIVE
| Coating, Water Dispersible Alphatic Polyurethane, Chemical Agent resistant | MIL-DTL-64159 | - | ACTIVE
| paint --- | MIL-PRF-22750 | - | ACTIVE
PHOSPHATE | PHOSPHATE TREATMENT, PAINT BASE | AMS 2480 | G | ACTIVE
| PHOSPHATE TREATMENT, ANTICHAFING | AMS 2481 | G | ACTIVE
PRIME | PRIMER, OCHER Phenolic | AMS 3108 | D | ACTIVE
| PRIMER zinc Chromate | AMS 3110 | F | ACTIVE
SILK SCREEN
SILVER PLATE
SOLID FILM | Coating of Fasteners Aluminum Filled, Ceramic Bonded Coating | AMS 2506 | D | ACTIVE
SULFAMATE NICKEL | Nickel Plating (Electrodeposited) | AMS-QQ-N-290
TEFNI-2000
TIN PLATE | PLATING, TIN-LEAD (ELECTRODEPOSITED) | AMS-P-81728 | - | ACTIVE
TIN-LEAD PLATE | PLATING, TIN-LEAD (ELECTRODEPOSITED) | AMS-P-81728 | - | ACTIVE
TIN-ZINC
ZINC PHOSPHATE | PHOSPHATE TREATMENT, PAINT BASE | AMS 2480 | G | ACTIVE
ZINC PLATE
ZINC-NICKEL

## Titanium
FOR TITANIUM
PROCESS | TITLE | SPEC # | REVISION | STATUS | REFERENCE SPEC
ALKALINE ANODIZE
ANODIZE | Hard Anodic Coating Treatment of Aluminum Alloys | AMS 2468 | F | SUPERSEDED | AMS 2469
| Hard Anodic Coating Treatment of Aluminum and Aluminum Alloys - Processing and Performance Requirements | AMS 2469 | F | ACTIVE
| Anodic Treatment of Aluminum Alloys - Chrome Acid Process | AMS 2470 | L | ACTIVE
| Anodic Treatment of Aluminum Alloys - Sulfuric Acid Process, Undyed Coating | AMS 2471 | F | ACTIVE
| Anodic Treatment of Aluminum Alloys - Sulfuric Acid Process, Dyd Coating | AMS 2472
| Hard Coating Treatment of Aluminum Alloys - Teflon-Impregnated or Codeposited | AMS 2482
| Blackening Solutions For Aluminum - Touch-Up Solutions | AMS 2483 | B | ACTIVE
| Anodic Treatment - Titanium and Titanium Alloys - Solution pH 13 or Higher | AMS 2488
| Anodic Coating on Aluminum Alloys - Sulfuric Acid Process, Resin-Sealed | AMS 2514 | A | ACTIVE
| Anodic Coatings for Aluminum and Aluminum Alloys | AMS-A-8625
| ALUMINOM OXIDE COATINGS, LUBRICATIVE, FOR ALUMINUM AND ALUMINUM ALLOYS | MIL-A-63576
| ANODIC COATINGS FOR ALUMINUM AND ALUMINUM ALLOYS | MIL-A-8625
CONVERSION COATINGS | COATINGS, CHROMATE, FOR ZINC ALLOY CASTINGS AND - HOT-DIP GALVANIZED SURFACES | MIL-C-17711 | B | ACTIVE
| CHEMICAL CONVERSION COATINGS ON ALUMINUM AND ALUMINUM ALLOYS | MIL-C-5541
| CHEMICAL CONVERSION COATINGS - ON ALUMINUM AND ALUMINUM ALLOYS | MIL-DTL-5541
ELECTROLESS NICKEL | COATINGS, ELECTROLESS NICKEL - Requirements for | AMS-C-26074
| COATING, ELECTROLESS NICKEL - REQUIREMENTS FOR | MIL-C-26074
| Electroless --- | MIL-DTL-26074 | F - NOTICE 1 | SUPERSEDED | AMS-C-26074
ELECTROLESS NICKEL BORON
FLOURIDE PHOSPHATE | Conversion Coating of Titanium Alloys - Fluoride-Phosphate Type | AMS 2486 | D | ACTIVE
PAINT | Black Finishing - Low Baking Enamel | AMS 2503 | F | ACTIVE
| ALUMINUM PAINT FINISHING - Low Baking | AMS 2505 | D | ACTIVE
| Coating of Fasteners - Aluminum Filled, Ceramic Bonded Coating | AMS 2506 | D | ACTIVE
| Engine Gray Finishing - Low Baking | AMS 2510 | E | ACTIVE
| ENAMEL, GLYCERYL PHTHALATE - Black Baking | AMS 3120 | E | ACTIVE
| ENAMEL, PHENOLIC - Black Baking | AMS 3122 | D | ACTIVE
| ENAMEL, GLYCERYL PHTHALATE - Engine Gray Baking | AMS 3125 | E | ACTIVE
| PAINT VEHICLE - Glyceryl Phthalate | AMS 3130 | E | ACTIVE
| Varnish, Phenolic Resin - Corrosion-Preventive | AMS 3132 | G | ACTIVE
| Coating Material, Phenolic resin, PTFE Filled Pigmented, 15-C (302F) cure | AMS 3136 | F | ACTIVE
| Coating Material, Fluorocarbon (FKM) elastomeric | AMS 3138
| Paint, Marking - Epoxy | AMS 3145 | B | ACTIVE
| aa-- | MIL-C-22750 | F | SUPERSEDED | MIL-PRF-22750
| COATING SYSTEM, EPOXY-POLYAMIDE, CHEMICAL AND SOLVENT RESISTNAT: PROCESS FOR APPLICATION OF | MIL-C-22751 | D AMENDMENT 1 NOTICE 1 | CANCELLED WITHOUT REPLACEMENT
| COATING, ALIPHATIC POLYURETHANE, CHEMICAL AGENT RESISTANT | MIL-C-46168
| COATING, PERMANENT RESIN; PROCESS FOR APPLICATION OF, TO AIRCRAFT PARTS | MIL-C-5056 | - | ACTIVE
| COATING, ALIPHATIC POLYURETHANE, SINGLE COMPONENT, CHEMICAL AGENT RESISTANT | MIL-C-53039
| CHEMICAL AGENT RESISTANT COATING (CARC) SYSTEM APPLICATION PROCEDURES AND QUALITY CONTROL INSPECTION | MIL-C-53072 | B | ACTIVE
| COATING, POLYURETHANE, ALIPHATIC, WEATHER-RESISTANT | MIL-C-81773 | C AMENDMENT 2 NOTICE 1 | CANCELLED | MIL-C-83286
| Coatings, Urethane, Aliphatic Isocyanate, for Aerospace Applications | MIL-C-83286
| Coating: Polyurethane, High-Solids | MIL-C-85285 | B | ACTIVE
| Coating Aliphatic Polyurethane, Single Component, Chemical Agent Resistant | MIL-DTL-53039 | B | ACTIVE
| Coating, Water Dispersible Alphatic Polyurethane, Chemical Agent resistant | MIL-DTL-64159 | - | ACTIVE
| paint --- | MIL-PRF-22750 | - | ACTIVE
PASSIVATION | Passivation of Corrosion Resistant Steels | AMS 2700
| Passivation Treatment for Corrosion-Resistant Steel | AMS-QQ-P-35
| CORROSION-RESISTANT STEEL PARTS: SAMPLING, INSPECTION AND TESTING FOR SURFACE PASSIVATION | AMS-STD-753
PRIME | PRIMER, OCHER Phenolic | AMS 3108 | D | ACTIVE
| PRIMER zinc Chromate | AMS 3110 | F | ACTIVE
SILK SCREEN
SOLID FILM | Coating of Fasteners Aluminum Filled, Ceramic Bonded Coating | AMS 2506 | D | ACTIVE
TEFNI-2000